## Sheet1
Wavelength, µm	n	k
350	2.19199681	1.66796199
355	2.11002639	1.71819465
360	2.04373237	1.76752428
365	1.99087656	1.81459025
370	1.94936904	1.85837356
375	1.91727938	1.89814791
380	1.89283766	1.93343112
385	1.87442737	1.96394349
390	1.86057493	1.98957566
395	1.84993965	2.01036517
400	1.84130678	2.02647935
405	1.83358444	2.03820158
410	1.82580416	2.04591849
415	1.81712371	2.05010627
420	1.80683064	2.05131518
425	1.79434505	2.05015215
430	1.77922043	2.04726202
435	1.7611416	2.04330817
440	1.73991981	2.03895366
445	1.71548498	2.03484371
450	1.68787558	2.03159014
455	1.65722687	2.02975823
460	1.62375806	2.02985598
465	1.58775885	2.03232574
470	1.54957576	2.03753802
475	1.5095983	2.04578719
480	1.46824527	2.05728911
485	1.42595095	2.07218053
490	1.38315153	2.09052059
495	1.34027197	2.11229443
500	1.29771375	2.13741917
505	1.25584411	2.16575198
510	1.21498732	2.19710012
515	1.17541859	2.23123235
520	1.13736083	2.26789079
525	1.10098417	2.30680269
530	1.06640818	2.34769107
535	1.03370599	2.39028388
540	1.00290985	2.43432128
545	0.97401747	2.47956084
550	0.94699851	2.525781
555	0.9218008	2.57278277
560	0.89835601	2.62039019
565	0.8765846	2.66844978
570	0.85639996	2.71682926
575	0.83771171	2.76541591
580	0.82042839	2.81411468
585	0.80445943	2.8628462
590	0.78971659	2.91154488
595	0.77611501	2.96015708
600	0.76357389	3.00863945
605	0.75201686	3.05695739
610	0.74137221	3.10508375
615	0.7315729	3.15299765
620	0.72255655	3.20068345
625	0.71426521	3.24812989
630	0.70664526	3.29532933
635	0.69964711	3.34227713
640	0.69322499	3.38897108
645	0.6873367	3.43541098
650	0.68194334	3.48159826
655	0.67700908	3.5275356
660	0.67250092	3.57322673
665	0.66838849	3.61867619
670	0.66464379	3.6638891
675	0.66124106	3.70887106
680	0.65815654	3.753628
685	0.65536833	3.79816608
690	0.65285625	3.84249159
695	0.65060166	3.88661088
700	0.64858738	3.93053035
705	0.64679749	3.97425633
710	0.64521733	4.01779509
715	0.6438333	4.0611528
720	0.64263283	4.10433553
725	0.64160427	4.14734917
730	0.64073683	4.19019949
735	0.64002049	4.23289209
740	0.63944595	4.27543239
745	0.63900458	4.31782564
750	0.63868837	4.36007695
755	0.63848983	4.40219119
760	0.63840201	4.44417313
765	0.63841846	4.4860273
770	0.63853312	4.52775812
775	0.63874037	4.5693698
780	0.63903495	4.61086642
785	0.63941195	4.65225188
790	0.63986679	4.69352994